## Sheet1
Eolo 42 gr El Ventilador BCN grana
Experience: Teià 15-8-2009

Load	Load corrected	length	Stress	Strain
liters	kg	mm	kg/cm	-		Eolo 42 g Ventilador BCN / Strain / Stress
0	0	170	0.00	0.0000	0
1	1	171	0.20	0.0059	0.2
2	2	173	0.40	0.0176	0.4
4	4	175	0.80	0.0294	0.8
6	6	177	1.20	0.0412	1.2
8	8	180	1.60	0.0588	1.6
10	10	182	2.00	0.0706	2
12	12	183.5	2.40	0.0794	2.4
14	14	184.5	2.80	0.0853	2.8
9.5	9.5	183	1.90	0.0765	1.9
14	14	185	2.80	0.0882	2.8
15	15	185.5	3.00	0.0912	3
16	16	186	3.20	0.0941	3.2
17	17	188	3.40	0.1059	3.4
18	18	189	3.60	0.1118	3.6
19	19	190	3.80	0.1176	3.8
20	20	191	4.00	0.1235	4
21	21	192	4.20	0.1294	4.2
22	22	194	4.40	0.1412	4.4
23	23	195	4.60	0.1471	4.6
24	24	196	4.80	0.1529	4.8
24.4	24.4	201	4.88	0.1824	4.88
25.4	25.4	201.2	5.08	0.1835	5.08
26.5	26.5	202	5.30	0.1882	5.3
28.5	28.5	203.5	5.70	0.1971	5.7
29.5	29.5	205	5.90	0.2059	5.9
30.5	30.5	208	6.10	0.2235	6.1
24	24	208	4.80	0.2235	4.8
16	16	204	3.20	0.2000	3.2
8	8	200	1.60	0.1765	1.6
0	0	187	0.00	0.1000	0

Eolo 60 gr El Ventilador BCN green fluo
Experience: Teià 15-8-2009

Load	Load corrected	length	Stress	Unitary strain
liters	kg	mm	kg/cm				Eolo 60 g Ventilador BCN / Strain / Stress
0	0	294.5	0.00	0.0000	0
1	0.92	295.5	0.18	0.0034	0.18
2	1.85	297	0.37	0.0085	0.37
4	3.69	300	0.74	0.0187	0.74
6	5.54	303	1.11	0.0289	1.11
8	7.38	306	1.48	0.0390	1.48
9	8.31	307	1.66	0.0424	1.66
10	9.23	309	1.85	0.0492	1.85
12	11.08	311	2.22	0.0560	2.22
14	12.92	315	2.58	0.0696	2.58
16	14.77	318	2.95	0.0798	2.95
18	16.62	321	3.32	0.0900	3.32
20	18.46	325	3.69	0.1036	3.69
22	20.31	328.5	4.06	0.1154	4.06
24	22.15	333	4.43	0.1307	4.43
25	23.08	335	4.62	0.1375	4.62
26	24	336.5	4.80	0.1426	4.8
24.3	24.3	340	4.86	0.1545	4.86
25	25	341	5.00	0.1579	5
26	26	342	5.20	0.1613	5.2
27	27	347	5.40	0.1783	5.4
28	28	349	5.60	0.1851	5.6
29	29	351	5.80	0.1919	5.8
30.5	30.5	355.5	6.10	0.2071	6.1
33	33	359	6.60	0.2190	6.6
35.5	35.5	366	7.10	0.2428	7.1
30.5	30.5	366	6.10	0.2428	6.1
24	24	363	4.80	0.2326	4.8
16	16	358	3.20	0.2156	3.2
8	8	350	1.60	0.1885	1.6
0	0	325	0.00	0.1036	0

Skytex 45 g yellow gnupwing (T) (E2)
Experience: Teià 15-8-2009

Load	Load corrected	length	Stress	Strain			Skytex 45 g yellow gnupwing (E2) / Strain / Stress
liters	kg	mm	kg/cm	-
0	0	275	0.00	0.0000	0
2	2	282	0.40	0.0255	0.4
3	3	285	0.60	0.0364	0.6
4	4	288.5	0.80	0.0491	0.8
6	6	294	1.20	0.0691	1.2
8	8	299	1.60	0.0873	1.6
10	10	302.5	2.00	0.1000	2
12	12	306	2.40	0.1127	2.4
13	13	308	2.60	0.1200	2.6
14	14	310	2.80	0.1273	2.8
15	15	312	3.00	0.1345	3
16	16	313	3.20	0.1382	3.2
17	17	314	3.40	0.1418	3.4
18	18	315	3.60	0.1455	3.6
19	19	317	3.80	0.1527	3.8
20	20	318	4.00	0.1564	4
21	21	319	4.20	0.1600	4.2
22	22	321	4.40	0.1673	4.4
23	23	322	4.60	0.1709	4.6
24	24	323	4.80	0.1745	4.8
25	25	323.5	5.00	0.1764	5
24.4	24.4	325	4.88	0.1818	4.88
26	26	325	5.20	0.1818	5.2
27	27	327	5.40	0.1891	5.4
28	28	328	5.60	0.1927	5.6
29	29	329	5.80	0.1964	5.8
30	30	330	6.00	0.2000	6
30.5	30.5	332	6.10	0.2073	6.1

Skytex 45 g yellow gnupwing (E1)
Experience: Teià 16-3-2008

Load	Load corrected	length	Stress	Strain
liters	kg	mm	kg/cm	-		Skytex 45 g yellow gnupwing (E1) / Strain / Stress
0	0	456	0.00	0.0000	0
1	1	460	0.20	0.0088	0.2
2	2	464	0.40	0.0175	0.4
3	3	469	0.60	0.0285	0.6
4	4	474	0.80	0.0395	0.8
5	5	479	1.00	0.0504	1
6	6	484	1.20	0.0614	1.2
7	7	488	1.40	0.0702	1.4
8	8	490	1.60	0.0746	1.6
9	9	492	1.80	0.0789	1.8
10	10	496	2.00	0.0877	2
11	11	499	2.20	0.0943	2.2
12	12	505	2.40	0.1075	2.4
13	13	510	2.60	0.1184	2.6
14	14	512.5	2.80	0.1239	2.8
15	15	514	3.00	0.1272	3
16	16	517	3.20	0.1338	3.2
17	17	520	3.40	0.1404	3.4
18	18	522	3.60	0.1447	3.6
19	19	524	3.80	0.1491	3.8
20	20	526	4.00	0.1535	4
21	21	528	4.20	0.1579	4.2

Fortex 45 g white
Experience: Bernasconi 18-3-2008

Load	Load corrected	length	Stress	Strain
liters	kg	mm	kg/cm	-			Fortex 45 g white Ascender / Strain / Stress
0	0	400	0.00	0.0000	0
1	1	402	0.20	0.0050	0.2
2	2	404	0.40	0.0100	0.4
3	3	409	0.60	0.0225	0.6
4	4	410	0.80	0.0250	0.8
5	5	415	1.00	0.0375	1
6	6	420	1.20	0.0500	1.2
7	7	423	1.40	0.0575	1.4
8	8	426	1.60	0.0650	1.6
9	9	429	1.80	0.0725	1.8
10	10	433	2.00	0.0825	2
11	11	436	2.20	0.0900	2.2
12	12	439	2.40	0.0975	2.4
13	13	442	2.60	0.1050	2.6
14	14	445	2.80	0.1125	2.8
15	15	448	3.00	0.1200	3
16	16	456	3.20	0.1400	3.2
17	17	460	3.40	0.1500	3.4
18	18	463	3.60	0.1575	3.6
19	19	465	3.80	0.1625	3.8
20	20	470	4.00	0.1750	4
21	21	476	4.20	0.1900	4.2
22	22	480	4.40	0.2000	4.4
23	23	484	4.60	0.2100	4.6
24	24	487	4.80	0.2175	4.8