## Sheet1
				0° / Strain / Stress

SKYTEX 40g HARD PORCHER SPORT
Experience: TARNOS le 28-05-2021
ANGLE 0°
Load	Load corrected	length	Stress	Strain
liters	kg	mm	kg/cm	-
0	0	250	0,00	0,0000	0,00
1	1	252	0,30	0,0080	0,30
2	2	254	0,61	0,0160	0,61
3	3	258	0,91	0,0320	0,91
4	4	261	1,21	0,0440	1,21
6	6	268	1,82	0,0720	1,82
0	0	253	0,00	0,0120	0,00

				30° / Strain / Stress

SKYTEX 40g HARD PORCHER SPORT
Experience: TARNOS le 28-05-2021
ANGLE 30°
Load	Load corrected	length	Stress	Unitary strain
liters	kg	mm	kg/cm
0	0	250	0,00	0,0000	0,00
1	1	253	0,30	0,0120	0,30
2	2	258	0,61	0,0320	0,61
3	3	272	0,91	0,0880	0,91
4	4	287	1,21	0,1480	1,21
6	6	310	1,82	0,2400	1,82
0	0	285	0,00	0,1400	0,00

				45° / Strain / Stress

SKYTEX 40g HARD PORCHER SPORT
Experience: TARNOS le 28-05-2021
ANGLE 45°
Load	Load corrected	length	Stress	Strain
liters	kg	mm	kg/cm	-
0	0	250	0,00	0,0000	0,00
1	1	254	0,30	0,0160	0,30
2	2	260	0,61	0,0400	0,61
3	3	284	0,91	0,1360	0,91
4	4	298	1,21	0,1920	1,21
6	6	326	1,82	0,3040	1,82
0	0	298	0,00	0,1920	0,00

				60° / Strain / Stress

SKYTEX 40g HARD PORCHER SPORT
Experience: TARNOS le 28-05-2021
ANGLE 60°
Load	Load corrected	length	Stress	Strain
liters	kg	mm	kg/cm	-
0	0	250	0,00	0,0000	0,00
1	1	254	0,30	0,0160	0,30
2	2	260	0,61	0,0400	0,61
3	3	281	0,91	0,1240	0,91
4	4	291	1,21	0,1640	1,21
6	6	315	1,82	0,2600	1,82
0	0	291	0,00	0,1640	0,00